## BARREL
PRODUCTION PROCESS FLOW CARD
ITEM NO | AU LIDS-3185 |  | ITEM DESC | 0.811" X 0.720"
CUST NO | 2385 |  | PROD LINE | AUTO BARREL1 | JIG QTY
ORDER NO | 227300 |  | PROC CODE | MBSn095 | U. S. AREA | 0.1789 cm2
CUST DO | SG4500408153 |  | MATERIAL | Cu | T. S. AREA | 135.60632 dm2
CUST LOT | 1000676549 |  | FINISH SPEC |  | COLOR
ORD QTY | 443 PC |  | GRADE |  | XRAY FILE
LOT QTY | 443 PC |  | LOT NO | LS1512020001
REC DATE | 2015-12-02
DEL DATE | 2015-12-05
PROC CODE | PROCESS | CONDITION |  |  | THICKNESS | TIME | AMP HRS
1 | B Dull Sn |  |  |  | 6~10 | 01H00M00S | 54.24
RACKER
PLATER
INSP/QC
Printed on 2/12/15 16:55:39 |  |  |  |  | PACKER

## WP
PPT PRODUCTION PROCESS FLOW CARD
ITEM NO |  | 0223765JL | LOT NO | 4000026598 | REC DATE | 2015-12-02
ITEM DESC |  | 2# KANA | Material | PBS1001CB | DEL DATE | 2015-12-05
CUST NO |  | 90724
ORDER NO |  | 227301
CUST LOT |  | 4000026598 | M/C | 打印前手工填写 | POT | 打印前手工填写
LOT QTY |  | 20660 PC
SEQ | PROCESS |  | CONDITION |  |  | SIGN | DATE
10 | NS CLEAN |  | ULTRASONIC
20 | WASHING |  | ALKALINE 60⁰C 10 MIN
30 | QUENCHING |  | 820±5⁰C
40 | GACHA POLISHING |  | NO MEDIA SPEED 50HZ LOW 15MIN
50 | ANNEALING |  | 250±5⁰C
60 | HARDNESS |  | HV: 700±50
70 | B.P.CUBALL |  | 1.0L 200RPM 120 MIN
80 | PR + PLATING |  | NI.P (0.3~0.5µM) (NI1 / NI 2)
90 | 100% SCREENING |  | HAND WORK
Printed on 2/12/15 16:55:39
Note on D7: Jason: 是否打印时手工填写

## WC
WC PRODUCTION PROCESS FLOW CARD
ITEM NO |  | BZ-8J410AJ001A |  | MAT | PBS1001CB | U. S. AREA | 8.8000 cm2
ITEM DESC |  | BZ-85942681 |  | XRAY FILE | Au/SS(22.5K) | T. S. AREA | 3.1680 dm2
CUST NO |  | 90721 |  | REC DATE | 2015-12-02 | JIG QTY | 0
CUST DO |  | CWC20151110 |  | DEL DATE | 2015-12-05 | COLOR | KGP
ORDER NO |  | 227302 |  | RACK | 打印前填写（选档案） | GRADE | H
CUST LOT |  | 5000227012
LOT QTY |  | 212 PC |  |  |  | FIN SPEC | PATTERN
[6 empty] | C. PLT SPEC | KG6/S1-1
LOT NO |  | WC1512020001 |  |  |  | PROC CODE | 来源于PROCCSS CODE
SEQ | PROCESS |  | THICKNESS | TIME | AMP | SIGN | DATE
10 | EP-4 |  |  | 00H00M15S | 2.33
20 | HCL ACT. |  |  | 00H00M30S | 11.6
30 | C AuSt1 |  |  | 00H00M45S | 9.32
40 | C Au5 |  | 2.40~2.70 | 00H12M00S | 11.6
50 | * L / R
60 | C KGP1 |  | 0.20~0.30 | 00H03M00S | 4.66
Printed on 2/12/15 16:55:39
Note on G3: Jason: 来源于存货档案或是手工输入
Note on G10: Jason:是什么内
Note on G11: Jason: 数据来源

## BARREL (New)
PRODUCTION PROCESS FLOW CARD
ITEM NO | AU LIDS-3185 |  | ITEM DESC | 0.811" X 0.720"
CUST NO | 2385 |  | PROD LINE | 打印前填写 | JIG QTY
ORDER NO | 227300 |  | PROC CODE | MBSn095 | U. S. AREA | 0.1789 cm2
CUST DO | SG4500408153 |  | MATERIAL |  | T. S. AREA | 135.60632 dm2
CUST LOT | 1000676549 |  | FINISH SPEC |  | COLOR
ORD QTY | 443 PC |  | GRADE |  | XRAY FILE
LOT QTY | 443 PC |  | LOT NO | LS1512020001
REC DATE | 2015-12-02 |  | BARREL NO | 打印后手写 | BATH NO | 打印后手写
DEL DATE | 2015-12-05
PROC CODE | PROCESS | CONDITION |  |  | THICKNESS | TIME | AMP HRS
1 | B Dull Sn |  |  |  | 6~10 | 01H00M00S | 54.24
PROD DATE
PLATER
INSP/QC
Printed on 2/12/15 16:55:39 |  |  |  |  | PACKER
Note on D4: Jason: 部门中的生产线
Note on D6: Jason: 是否来源于存货档案，（加自定义）
Note on G10: Jason: 是否手工输入